## Sheet1
包含PEGMA的论文
944d4fa5-39b0-4996-ada6-d216892e625a | Water-in-Water Emulsions Based on Incompatible Polymers and Stabilized by Triblock Copolymers-Templated Polymersomes | D. Martin, A. Buzza, Paul D., I. Fletcher, Theoni, K. Georgiou, Negar Ghasdian | Surfactant & Colloid Group, Department of Chemistry, University of Hull, Hull HU6 7RX, U.K. | 2023 | Aqueous Two-Phase Systems, Multi-Polymers ATPS, Nonionic Polymer – Nonionic Polymer | # Water-in-Water Emulsions Based on Incompatible Polymers and Stabilized by Triblock Copolymers-Templated Polymersomes D. Martin A. Buzza, Paul D. I. Fletcher,* Theoni K. Georgiou, and Negar Ghas | 聚乙二醇 (PEG); 葡聚糖 (dextran); 聚[聚乙二醇甲醚甲基丙烯酸酯] (PEGMA); 聚(n-丁基甲基丙烯酸酯) (BuMA); 聚[2-(二甲氨基)乙基甲基丙烯酸酯] (DMAEMA) | 是 | 否 | Water |  | 25°C | 1 wt% | pH值: N/A; 压力: N/A; 驱动力机制: 低能量输入搅拌
b152a963-ff3b-48c7-b143-38198fc36ffb | Synthesis of Protein-Loaded Hydrogel Particles in an Aqueous Two-Phase System for Coincident Antigen and CpG Oligonucleotide Delivery to Antigen-Presenting Cells | Siddhartha Jain, Woon Teck Yap, Darrell J. Irvine | Biological Engineering Division, Massachusetts Institute of Technology, Cambridge, Massachusetts 02139, and Department of Material Science and Engineering, Massachusetts Institute of Technology, Cambridge, Massachusetts 02139 | 2005 | Aqueous Two-Phase Systems, Multi-Polymers ATPS, Nonionic Polymer – Nonionic Polymer | # Synthesis of Protein-Loaded Hydrogel Particles in an Aqueous Two-Phase System for Coincident Antigen and CpG Oligonucleotide Delivery to Antigen-Presenting Cells Siddhartha Jain, $^{\dagger}$ Woon | 聚乙二醇(PEG)基水凝胶; 聚(乙二醇甲基丙烯酸酯)(PEGMA); 聚(乙二醇二甲基丙烯酸酯)(PEGDMA); 甲基丙烯酸(MAA); 聚(L-精氨酸); CpG寡核苷酸; 卵清蛋白(ova); 精氨酸官能团; 羧酸官能团; 磷酸基团 | 是 | 否 | 水, PBS, 二甲基亚砜(DMSO) | 0.4% w/vol pluronic F-68, 16 g NaCl, 4% w/vol pluronic F-68 | 40°C, 37°C, 4°C | 10 mg/mL | pH值: PBS缓冲液; 压力: 常压; 驱动力机制: 盐析相分离, 自由基聚合, 电荷吸附
包含MAA的论文
b152a963-ff3b-48c7-b143-38198fc36ffb | Synthesis of Protein-Loaded Hydrogel Particles in an Aqueous Two-Phase System for Coincident Antigen and CpG Oligonucleotide Delivery to Antigen-Presenting Cells | Siddhartha Jain, Woon Teck Yap, Darrell J. Irvine | Biological Engineering Division, Massachusetts Institute of Technology, Cambridge, Massachusetts 02139, and Department of Material Science and Engineering, Massachusetts Institute of Technology, Cambridge, Massachusetts 02139 | 2005 | Aqueous Two-Phase Systems, Multi-Polymers ATPS, Nonionic Polymer – Nonionic Polymer | # Synthesis of Protein-Loaded Hydrogel Particles in an Aqueous Two-Phase System for Coincident Antigen and CpG Oligonucleotide Delivery to Antigen-Presenting Cells Siddhartha Jain, $^{\dagger}$ Woon | 聚乙二醇(PEG)基水凝胶; 聚(乙二醇甲基丙烯酸酯)(PEGMA); 聚(乙二醇二甲基丙烯酸酯)(PEGDMA); 甲基丙烯酸(MAA); 聚(L-精氨酸); CpG寡核苷酸; 卵清蛋白(ova); 精氨酸官能团; 羧酸官能团; 磷酸基团 | 是 | 否 | 水, PBS, 二甲基亚砜(DMSO) | 0.4% w/vol pluronic F-68, 16 g NaCl, 4% w/vol pluronic F-68 | 40°C, 37°C, 4°C | 10 mg/mL | pH值: PBS缓冲液; 压力: 常压; 驱动力机制: 盐析相分离, 自由基聚合, 电荷吸附
bcc93f17-d97c-453b-9d68-35f6a2f6ea5b | Preparation of polyacrylamide derivatives showing thermo-reversible coacervate formation and their potential application to two-phase separation processes | Hiroaki Miyazaki, Kazunori Kataoka | Journal of Polymer Science Part A: Polymer Chemistry | 1995 | Aqueous Two-Phase Systems, Single-polymer ATPS, Polymer – Salt | # Preparation of polyacrylamide derivatives showing thermo-reversible coacervate formation and their potential application to two-phase separation processes Hiroaki Miyazaki and Kazunori Kataoka* De | 聚(N,N-二甲基丙烯酰胺) DMAA; 聚(N-苯基丙烯酰胺) PA; 甲基官能团; 苯基官能团 | 是 | 否 | 乙醇, 水, 二甲基亚砜 DMSO, 二甲基甲酰胺 DMF |  | 45°C, 3°C, 80°C, 37°C, 298.15 K | 0.05 wt% - 5 wt%, 1.0 wt%, 1 wt% | pH值: N/A; 压力: 1 atm; 驱动力机制: 温度调控引起的相分离
9bd063a2-f64e-4aad-83b0-0e59390e14ae | Bioinspired mineralizing microenvironments generated by liquid-liquid phase coexistence | Andrew T. Rowland, David N. Cacace, Nuerxida Pulati, Morgan L. Gulley, Christine D. Keating | Chem. Mater. | 2019 | Aqueous Two-Phase Systems, Multi-Polymers ATPS, Ionic Polymer – Nonionic Polymer | # Bioinspired mineralizing microenvironments generated by liquid#liquid phase coexistence Andrew T Rowland, David N Cacace, Nuerxida Pulati, Morgan L. Gulley, and Christine D. KeatingChem. Mater., Ju | polyaspartate; Ca2+; CO32-; CaCO3; Ca3(PO4)2 | 是 | 否 | Water |  | 298.15 K |  | pH: N/A; 压力: N/A; 驱动力机制: 扩散驱动
775d6dd0-1845-40b6-9b34-dd3ae725e643 | Biodegradation of microcrystalline cellulose in pH-pH recyclable aqueous two-phase systems with water-soluble immobilized cellulase | Jingjing Liu, Xuejun Cao | Regular article | 2013 | Aqueous Two-Phase Systems, Multi-Polymers ATPS, Ionic Polymer – Nonionic Polymer | Regular article # Biodegradation of microcrystalline cellulose in pH-pH recyclable aqueous two-phase systems with water-soluble immobilized cellulase\* Jingjing Liu, Xuejun Cao\* State Key Laborato | poly (AA-co-DMAEMA-co-BMA) P_ADB3.8; poly (MAA-co-DMAEMA-co-BMA) P_MDB; 羧基; 季铵基; 疏水甲基丙烯酸酯基团 | 是 | 否 | Water | 150 mM NaOH, 40 mM (NH4)2SO4 | 30°C, 35°C, 40°C, 45°C, 50°C, 55°C, 60°C, 50°C | 2.5 wt%, 0.5 wt%, 0.25 wt%, 0.75 wt%, 1 wt% | pH 5.5, pH 3.5, pH 6.0, 150 rpm, 72 h, 6 h间隔取样, 40 mM (NH4)2SO4, 150 mM NaOH
b2e1565d-ff50-4485-8d02-83ec0a6f1c9f | Biodegradation of Cellulose by $\beta $ -glucosidase and Cellulase Immobilized on a pH-responsive Copolymer | Jingjing Liu, Xuejun Cao | Biotechnology and Bioprocess Engineering | 2014 | Aqueous Two-Phase Systems, Multi-Polymers ATPS, Nonionic Polymer – Nonionic Polymer | # Biodegradation of Cellulose by $\beta $ -glucosidase and Cellulase Immobilized on a pH-responsive Copolymer Jingjing Liu and Xuejun Cao Received: 5 November 2013 / Revised: 30 May 2014 / Accepted | poly(MAA-co-DMAEMA-co-BMA); poly(AA-co-DMAEMA-co-BMA); α-methacrylic acid; 2-dimethylaminoethyl methacrylate; butyl methacrylate; acrylic acid | 是 | 否 | deionized water | 40 mM (NH4)2SO4 | 50°C, 37°C, 4°C, 30°C, 40°C, 50°C, 60°C, 70°C, 80°C | 2.5% w/v, 0.5% w/v | pH 5.5, pH 6.0, pH 3.5, pH 2.4–4.6, 150 rpm, 108 h, 8,000 rpm, 15 min, 20 min, 1 h, 30 min, 10 min, 37°C, 55°C, 24 h, nitrogen protection
51f8bc5b-bf58-4e0d-992c-3a441e59f23f | A facile and low-cost length sorting of single-wall carbon nanotubes by precipitation and applications for thin-film transistors† | Hui Gui, Haitian Chen, Constantine Y. Khripin, Bilu Liu, Jeffrey A. Fagan, Chongwu Zhou, Ming Zheng | Not specified in the provided text |  | Aqueous Two-Phase Systems | # A facile and low-cost length sorting of single-wall carbon nanotubes by precipitation and applications for thin-film transistors† Hui Gui, $^{a}$ Haitian Chen, $^{b}$ Constantine Y. Khripin, $^{c | PMAA 40%; PSS 30%; PAA 10 kDa; PVP 10 kDa; SDC; NaSCN; NaClO; (NH4)2SO4; Triton X-405; PEG 6 kDa; Dextran 70 kDa; Poly-L-lysine 0.1% w/v; SWCNTs; DNA; RNA | 是 | 否 | Water, SDC, NaSCN, NaClO, (NH4)2SO4, Triton X-405, SDS, SC, DI water, ethanol | 0.1 M NaSCN, 0.4% SC, 0.1% SDS, 20 g L⁻¹ SDC, 0.1 M NaSCN | 23°C, 10°C | 1 wt%, 2 wt%, 4 wt%, 6 wt%, 0.1% w/v | pH: N/A; pressure: N/A;驱动力机制: polymer and salt induced precipitation, molecular crowding, phase separation
7d6b2666-d371-4083-8c0f-7ee5ce1af802 | Two-Phase Partitioning Bioreactors Operating with Polymers Applied to the Removal of Substituted Phenols | M. Concetta Tommei, M. Cristina Annesiini, Sara Rita, Andrew J. Daugulis | Water Research | 2010 | Aqueous Two-Phase Systems, Multi-Polymers ATPS, Nonionic Polymer – Nonionic Polymer | # Two-Phase Partitioning Bioreactors Operating with Polymers Applied to the Removal of Substituted Phenols M . C O N C E T T A T O M E I , \* , † M . C R I S T I N A A N N E S I N I , ‡ S A R A R I T | Hytrel 8206; 聚醚-酯共聚物; 羟基、酯基 | 是 | 否 | Water | 0.1 M NaCl, 0.5 M NaCl | 20°C | 5%, 10% (v/v) | pH 7.5 - 8; 溶解氧 3 - 4 mg/L; C:N:P = 100:5:1; 反应周期 12 h; 填充时间 30 min; 反应时间 570 min; 排泥时间 3 min; 沉降时间 92 min; 排放时间 25 min; 混合方式 机械搅拌; 气体供应 膜压缩机; 氧气需求率 OUR; 特定氧消耗率 SOUR
包含dopa的论文
5a06ba98-269b-47ac-9c69-9a5ee0bc7a1a | Partial Purification of Soluble Potato Polyphenol Oxidase by Partitioning in an Aqueous Two-Phase System | Alvaro Sanchez- Ferrer, Francisco Laveda, Francisco Garcia- Carmona | Journal of Agricultural and Food Chemistry | 1992 | Aqueous Two-Phase Systems, Single-polymer ATPS, Surfactants – Polymer | # Partial Purification of Soluble Potato Polyphenol Oxidase by Partitioning in an Aqueous Two-Phase System Alvaro Sanchez- Ferrer, Francisco Laveda, and Francisco Garcia- Carmona* Departamento de Bi | Triton X-114; 6 wt% TX-114; 25% TX-114 (w/v); 30% (NH4)2SO4 saturation; 60% (NH4)2SO4 saturation; 200 mM sodium acetate buffer (pH 4.0); 20 mM EDTA; 50 mM sodium acetate buffer (pH 4.5); 50 mM sodium phosphate buffer (pH 6.5); 3 mM tert-butylcatechol; 5 mM L-DOPA; 10 mM sodium acetate buffer (pH 6.5); 80% ethanol | 是 | 否 | Water, 200 mM sodium acetate buffer (pH 4.0), 20 mM EDTA, 50 mM sodium acetate buffer (pH 4.5), 50 mM sodium phosphate buffer (pH 6.5), 10 mM sodium acetate buffer (pH 6.5), 80% ethanol | 0.1 M NaCl, 0.5 M NaCl | 4°C, 25°C, 30°C, 35°C | 6 wt% TX-114, 25% TX-114 (w/v), 30% (NH4)2SO4 saturation, 60% (NH4)2SO4 saturation | pH 4.0, pH 4.5, pH 6.5, 100000 g, 10000 g, 60000 g, 25°C, 4°C, 30°C, 35°C, 15 min, 30 min, 1 h, 90 min, 100000 g, 60000 g, 10000 g, 100000 g, 60000 g, 10000 g, 100000 g, 60000 g, 10000 g
d70e3da0-bb5d-422b-8e3a-4b373c9105d1 | Glycine-betaine ionic liquid analogues as novel phase-forming components of aqueous biphasic systems | Matheus M. Pereira, Mafalda R. Almeida, Joana Gomes, Ana F. C. S. Rufino, Marguerita E. Rosa, João A. P. Coutinho, Aminou Mohamadou, Mara G. Freire | Biotechnology Progress | 2018 | Aqueous Two-Phase Systems, Non-polymer ATPS, Ionic liquids – Salt | # Glycine-betaine ionic liquid analogues as novel phase-forming components of aqueous biphasic systems Matheus M. Pereira $^{1\dagger}$ , Mafalda R. Almeida $^{1\dagger}$ , Joana Gomes $^{1}$ , Ana F | Glycine-betaine ionic liquid analogues [MepyrNC₂]Br; [EtNC₂]Br; [Pr₃NC₂]Br; [Bu₃NC₂]Br; [Bu₃PC₂]Br; Imidazolium-based ionic liquids [C₄mim]Br; Phosphonium-based ionic liquids [P₄₄₄₄]Br; Ammonium-based ionic liquids [N₄₄₄₄]Br; Amino acids L-tryptophan, L-phenylalanine, D-phenylalanine, L-tyrosine, L-dopa | 是 | 是 | Water | 17 wt% Na₂SO₄ | 25°C | 50 wt% to 70 wt% AGB-ILs | pH 5-7; atmospheric pressure; 30 min exposure time for Microtox test; 10 min centrifugation at 3000 rpm; 10 min equilibrium time; 5 g·L⁻¹ to 15 g·L⁻¹ amino acid concentrations
含pullulan的论文
feaee046-df50-46e4-930f-3c5a615f9220 | Correction: pH sensitive water-in-water emulsions based on the pullulan and poly(N,N-dimethylacrylamide) aqueous two-phase system | Alexander Plucinski, Bernhard V. K. J. Schmidt | Polym. Chem. | 2022 | Aqueous Two-Phase Systems, Multi-Polymers ATPS, Nonionic Polymer – Nonionic Polymer | # Correction: pH sensitive water-in-water emulsions based on the pullulan and poly(N,N-dimethylacrylamide) aqueous two-phase system Alexander Plucinski and Bernhard V. K. J. Schmidt* DOI:10.1039/d2p | pullulan; poly(N,N-dimethylacrylamide) (PDMA); 羟基; 酰胺基 | 是 | 否 | Water |  |  |  | pH值
ffaf6957-379a-4382-b6db-57e741369c7e | pH sensitive water-in-water emulsions based on the pullulan and poly(N,N-dimethylacrylamide) aqueous two-phase system† | Alexander Plucinski, Bernhard V. K. J. Schmidt | Polymer Chemistry | 2022 | Aqueous Two-Phase Systems, Multi-Polymers ATPS, Nonionic Polymer – Nonionic Polymer | # pH sensitive water-in-water emulsions based on the pullulan and poly(N,N-dimethylacrylamide) aqueous two-phase system† Alexander Plucinski and Bernhard V. K. J. Schmidt $\oplus $ \* Received 12t | pullulan 1,6-α-糖苷键; poly(N,N-dimethylacrylamide) N,N-二甲基丙烯酰胺; poly(styrene) 苯乙烯; poly(2-(dimethylamino)ethyl methacrylate)-b-poly(oligo(ethylene glycol) methyl ether methacrylate) 2-(二甲氨基)乙基甲基丙烯酸酯-嵌段-寡聚(乙二醇)甲基醚甲基丙烯酸酯 | 是 | 否 | Water |  | 25°C | 10 wt%, 20 wt% | pH 5.0, 7.0, 9.0
0d353606-d014-4905-8fe3-27b241c554fe | The effect of temperature and composition on the interfacial tension and rheology of separated phases in gelatin/pullulan mixtures | P. Ding, A.W. Pacek, W.J. Frith, I.T. Norton, B. Wolf | Journal of Colloid and Interface Science | 2004 | Aqueous Two-Phase Systems, Multi-Polymers ATPS, Nonionic Polymer – Nonionic Polymer | # The effect of temperature and composition on the interfacial tension and rheology of separated phases in gelatin/pullulan mixtures P. Ding $^{a}$ , A.W. Pacek $^{a,\ast}$ , W.J. Frith $^{b}$ , I | gelatin; pullulan; 无电荷官能团 | 是 | 否 | Water, NaCl | 0.1 M NaCl, 0.05% sodium azide | 40°C, 60°C, ambient temperature | 5 wt% gelatin, 15 wt% pullulan, 7.5 wt% gelatin, 17.5 wt% pullulan, 10 wt% gelatin, 10 wt% pullulan | 50,000g centrifugation, 2.5 h, 250 rpm stirring, 30 min equilibration, 30 min soaking
bf39d29e-60ae-471c-8b75-1da6f6118b39 | Sheared aqueous two-phase biopolymer-surfactant mixtures | F. Spyropoulos, W.J. Frith, I.T. Norton, B. Wolf, A.W. Pacek | Colloids and Surfaces A: Physicochemical and Engineering Aspects | 2007 | Aqueous Two-Phase Systems, Multi-Polymers ATPS, Ionic Polymer – Nonionic Polymer | # Sheared aqueous two-phase biopolymer-surfactant mixtures F. Spyropoulos $^{a,\ast}$ , W.J. Frith $^{b}$ , I.T. Norton $^{b}$ , B. Wolf $^{c}$ , A.W. Pacek $^{a}$ $^{a}$ School of Chemical Engi | pullulan; SDS; NaCl; 羧酸盐官能团 | 是 | 否 | Water | 0.1 M NaCl, 0.03% w/w sodium azide | 25°C |  | pH值: N/A; 压力: N/A; 驱动力机制: 剪切力
50004b01-86cd-444b-97e7-e14ae356ecf0 | Partition of Linear and Cyclic Oligosaccharides in Aqueous Two-Phase Systems | EUI-CHUL KANG, KAZUNARI AKIYOSHI, JUNZO SUNAMOTO | Journal of Chemical Engineering of Japan | 2003 | Aqueous Two-Phase Systems, Multi-Polymers ATPS, Nonionic Polymer – Nonionic Polymer | # Partition of Linear and Cyclic Oligosaccharides in Aqueous Two-Phase Systems EUI- CHUL KANG, KAZUNARI AKIYOSHI AND JUNZO SUNAMOTO* Department of Synthetic Chemistry and Biological Chemistry Gradu | PEO; pullulan; dextran; α-1-4 linked linear oligosaccharides; cyclodextrins; glucose; maltose; maltotriose; maltotetraose; maltopentaose; maltohexaose; maltoheptaose; α-CD; β-CD; γ-CD | 是 | 否 | Water |  | 298.15 K | 70-95 wt% | pH值: N/A; 压力: N/A; 驱动力机制: multipoint interactions
defbd998-972b-4759-b18c-9a00a0712807 | Partition of polysaccharide-coated liposomes in aqueous two-phase systems | Eui- Chul Kang, Kazunari Akiyoshi, Junzo Sunamoto | Journal of Colloid and Interface Science | 2000 | Aqueous Two-Phase Systems, Multi-Polymers ATPS, Nonionic Polymer – Nonionic Polymer | # Partition of polysaccharide-coated liposomes in aqueous two-phase systems Eui- Chul Kang, Kazunari Akiyoshi and Junzo Sunamoto* Division of Synthetic Chemistry and Biological Chemistry, Graduate S | 胆固醇-接枝的葡聚糖 (CHD); 胆固醇-接枝的甘露聚糖 (CHM); 胆固醇-接枝的葡聚糖 (CHP); 聚乙二醇 (PEO); 葡聚糖 (dextran); 甘露聚糖 (mannan); 葡聚糖 (pullulan); 二棕榈酰磷脂酰胆碱 (DPPC); 胆固醇; 二苯基己三烯 (DPH) | 是 | 否 | Tris-HCl缓冲液; Milli-Q水; 乙醇 (隐含于酚-硫酸法试剂中，但未明确提及) | 20 mM Tris-HCl缓冲液 (pH7); 200 mM NaCl; 5% (w/w) 酚溶液; 浓硫酸; 2% (w/w) 葡聚糖溶液 | 23°C, 24°C, 40°C, 50°C, 80°C | 6% (w/w) PEO-20; 8% (w/w) pullulan-50; 8% (w/w) dextran-40; 20% (w/w) PEO-20; 20% (w/w) pullulan-50; 20% (w/w) dextran-40 | pH 7; 2000g 离心力; 10 min 离心时间; 360 nm 激发波长; 430 nm 发射波长; 1/58 DPH与脂质摩尔比
ec049d4c-7b10-4ec9-a8ba-c27dd5305100 | Morphology and shear viscosity of aqueous two-phase biopolymer-surfactant mixtures | F. Spyropoulos, W. J. Frith, I. T. Norton, B. Wolf, A. W. Pacek | Journal of Rheology (1978- present) | 2007 | Aqueous Two-Phase Systems, Multi-Polymers ATPS, Ionic Polymer – Nonionic Polymer | # Morphology and shear viscosity of aqueous two-phase biopolymer-surfactant mixtures F. Spyropoulos, W. J. Frith, I. T. Norton, B. Wolf, and A. W. Pacek Citation: Journal of Rheology (1978- p | pullulan; SDS; NaCl; 羧酸盐官能团; 硫酸盐官能团 | 是 | 否 | Water | 0.1 M NaCl, 0.2 M NaCl, 0.3 M NaCl, 0.4 M NaCl, 0.5 M NaCl | 298.15 K | 10 wt%, 20 wt%, 30 wt%, 40 wt%, 50 wt% | pH 7.0, 0.03 wt% NaN3, shear rate range: 1 s⁻¹ to 1000 s⁻¹
dfebcdb6-e5a0-4647-815d-f87786a3ba67 | Interfacial tension in aqueous biopolymer-surfactant mixtures | F. Spyropoulos, P. Ding, W.J. Frith, I.T. Norton, B. Wolf, A.W. Pacek | Journal of Colloid and Interface Science | 2008 | Aqueous Two-Phase Systems, Multi-Polymers ATPS, Ionic Polymer – Nonionic Polymer | # Interfacial tension in aqueous biopolymer-surfactant mixtures F. Spyropoulos a,\*, P. Ding a, W.J. Frith b, I.T. Norton a, B. Wolf c, A.W. Pacek a a Centre for Formulation Engineering, Department | pullulan 200,000; SDS; NaCl | 是 | 否 | Water | 0.03% sodium azide, 0.1 M NaCl | 25°C |  | pH: N/A; pressure: N/A; driving mechanism: retracting drop method
CMC+PEG
b68b4833-e40d-4fc8-9290-c2933df9e7e1 | Partitioning and purification of the cellulolytic complex produced by Aspergillus japonicus URM5620 using PEG–citrate in an aqueous two-phase system | Polyanna N. Herculano, Tatiana S. Porto, Marilia H.C. Maciel, Keila A. Moreira, Cristina M. Souza-Motta, Ana L.F. Porto | Biochemical Engineering Journal | 2012 | Aqueous Two-Phase Systems, Multi-Polymers ATPS, Ionic Polymer – Nonionic Polymer | # Partitioning and purification of the cellulolytic complex produced by Aspergillus japonicus URM5620 using PEG–citrate in an aqueous two-phase system Polyanna N. Herculano a,b, Tatiana S. Porto b,c, | 聚乙二醇 (PEG) 1000, 3350, 8000 g/mol; 柠檬酸钠 (sodium citrate); β-葡萄糖苷酶 (-G); 内切葡聚糖酶 (CMCase); 总纤维素酶 (FPase) | 是 | 是 | Water, Citrate buffer | 0.05 M citrate buffer, 50 mM citrate buffer | 28°C, 50°C, 60°C | 20% (w/w) PEG 1000, 20% (w/w) PEG 8000, 22% (w/w) PEG 3350, 15% (w/w) sodium citrate, 17.5% (w/w) sodium citrate, 24% (w/w) PEG 1000 | pH 6.0, 7.0, 8.0; 40 min settling time; 1.0 min vortex shaking; 4500 rpm centrifugation for 15 min
包含pullulan
feaee046-df50-46e4-930f-3c5a615f9220 | Correction: pH sensitive water-in-water emulsions based on the pullulan and poly(N,N-dimethylacrylamide) aqueous two-phase system | Alexander Plucinski, Bernhard V. K. J. Schmidt | Polym. Chem. | 2022 | Aqueous Two-Phase Systems, Multi-Polymers ATPS, Nonionic Polymer – Nonionic Polymer | # Correction: pH sensitive water-in-water emulsions based on the pullulan and poly(N,N-dimethylacrylamide) aqueous two-phase system Alexander Plucinski and Bernhard V. K. J. Schmidt* DOI:10.1039/d2p | pullulan; poly(N,N-dimethylacrylamide) (PDMA); 羟基; 酰胺基 | 是 | 否 | Water |  |  |  | pH值
ffaf6957-379a-4382-b6db-57e741369c7e | pH sensitive water-in-water emulsions based on the pullulan and poly(N,N-dimethylacrylamide) aqueous two-phase system† | Alexander Plucinski, Bernhard V. K. J. Schmidt | Polymer Chemistry | 2022 | Aqueous Two-Phase Systems, Multi-Polymers ATPS, Nonionic Polymer – Nonionic Polymer | # pH sensitive water-in-water emulsions based on the pullulan and poly(N,N-dimethylacrylamide) aqueous two-phase system† Alexander Plucinski and Bernhard V. K. J. Schmidt $\oplus $ \* Received 12t | pullulan 1,6-α-糖苷键; poly(N,N-dimethylacrylamide) N,N-二甲基丙烯酰胺; poly(styrene) 苯乙烯; poly(2-(dimethylamino)ethyl methacrylate)-b-poly(oligo(ethylene glycol) methyl ether methacrylate) 2-(二甲氨基)乙基甲基丙烯酸酯-嵌段-寡聚(乙二醇)甲基醚甲基丙烯酸酯 | 是 | 否 | Water |  | 25°C | 10 wt%, 20 wt% | pH 5.0, 7.0, 9.0
0d353606-d014-4905-8fe3-27b241c554fe | The effect of temperature and composition on the interfacial tension and rheology of separated phases in gelatin/pullulan mixtures | P. Ding, A.W. Pacek, W.J. Frith, I.T. Norton, B. Wolf | Journal of Colloid and Interface Science | 2004 | Aqueous Two-Phase Systems, Multi-Polymers ATPS, Nonionic Polymer – Nonionic Polymer | # The effect of temperature and composition on the interfacial tension and rheology of separated phases in gelatin/pullulan mixtures P. Ding $^{a}$ , A.W. Pacek $^{a,\ast}$ , W.J. Frith $^{b}$ , I | gelatin; pullulan; 无电荷官能团 | 是 | 否 | Water, NaCl | 0.1 M NaCl, 0.05% sodium azide | 40°C, 60°C, ambient temperature | 5 wt% gelatin, 15 wt% pullulan, 7.5 wt% gelatin, 17.5 wt% pullulan, 10 wt% gelatin, 10 wt% pullulan | 50,000g centrifugation, 2.5 h, 250 rpm stirring, 30 min equilibration, 30 min soaking
bf39d29e-60ae-471c-8b75-1da6f6118b39 | Sheared aqueous two-phase biopolymer-surfactant mixtures | F. Spyropoulos, W.J. Frith, I.T. Norton, B. Wolf, A.W. Pacek | Colloids and Surfaces A: Physicochemical and Engineering Aspects | 2007 | Aqueous Two-Phase Systems, Multi-Polymers ATPS, Ionic Polymer – Nonionic Polymer | # Sheared aqueous two-phase biopolymer-surfactant mixtures F. Spyropoulos $^{a,\ast}$ , W.J. Frith $^{b}$ , I.T. Norton $^{b}$ , B. Wolf $^{c}$ , A.W. Pacek $^{a}$ $^{a}$ School of Chemical Engi | pullulan; SDS; NaCl; 羧酸盐官能团 | 是 | 否 | Water | 0.1 M NaCl, 0.03% w/w sodium azide | 25°C |  | pH值: N/A; 压力: N/A; 驱动力机制: 剪切力
50004b01-86cd-444b-97e7-e14ae356ecf0 | Partition of Linear and Cyclic Oligosaccharides in Aqueous Two-Phase Systems | EUI-CHUL KANG, KAZUNARI AKIYOSHI, JUNZO SUNAMOTO | Journal of Chemical Engineering of Japan | 2003 | Aqueous Two-Phase Systems, Multi-Polymers ATPS, Nonionic Polymer – Nonionic Polymer | # Partition of Linear and Cyclic Oligosaccharides in Aqueous Two-Phase Systems EUI- CHUL KANG, KAZUNARI AKIYOSHI AND JUNZO SUNAMOTO* Department of Synthetic Chemistry and Biological Chemistry Gradu | PEO; pullulan; dextran; α-1-4 linked linear oligosaccharides; cyclodextrins; glucose; maltose; maltotriose; maltotetraose; maltopentaose; maltohexaose; maltoheptaose; α-CD; β-CD; γ-CD | 是 | 否 | Water |  | 298.15 K | 70-95 wt% | pH值: N/A; 压力: N/A; 驱动力机制: multipoint interactions
defbd998-972b-4759-b18c-9a00a0712807 | Partition of polysaccharide-coated liposomes in aqueous two-phase systems | Eui- Chul Kang, Kazunari Akiyoshi, Junzo Sunamoto | Journal of Colloid and Interface Science | 2000 | Aqueous Two-Phase Systems, Multi-Polymers ATPS, Nonionic Polymer – Nonionic Polymer | # Partition of polysaccharide-coated liposomes in aqueous two-phase systems Eui- Chul Kang, Kazunari Akiyoshi and Junzo Sunamoto* Division of Synthetic Chemistry and Biological Chemistry, Graduate S | 胆固醇-接枝的葡聚糖 (CHD); 胆固醇-接枝的甘露聚糖 (CHM); 胆固醇-接枝的葡聚糖 (CHP); 聚乙二醇 (PEO); 葡聚糖 (dextran); 甘露聚糖 (mannan); 葡聚糖 (pullulan); 二棕榈酰磷脂酰胆碱 (DPPC); 胆固醇; 二苯基己三烯 (DPH) | 是 | 否 | Tris-HCl缓冲液; Milli-Q水; 乙醇 (隐含于酚-硫酸法试剂中，但未明确提及) | 20 mM Tris-HCl缓冲液 (pH7); 200 mM NaCl; 5% (w/w) 酚溶液; 浓硫酸; 2% (w/w) 葡聚糖溶液 | 23°C, 24°C, 40°C, 50°C, 80°C | 6% (w/w) PEO-20; 8% (w/w) pullulan-50; 8% (w/w) dextran-40; 20% (w/w) PEO-20; 20% (w/w) pullulan-50; 20% (w/w) dextran-40 | pH 7; 2000g 离心力; 10 min 离心时间; 360 nm 激发波长; 430 nm 发射波长; 1/58 DPH与脂质摩尔比
ec049d4c-7b10-4ec9-a8ba-c27dd5305100 | Morphology and shear viscosity of aqueous two-phase biopolymer-surfactant mixtures | F. Spyropoulos, W. J. Frith, I. T. Norton, B. Wolf, A. W. Pacek | Journal of Rheology (1978- present) | 2007 | Aqueous Two-Phase Systems, Multi-Polymers ATPS, Ionic Polymer – Nonionic Polymer | # Morphology and shear viscosity of aqueous two-phase biopolymer-surfactant mixtures F. Spyropoulos, W. J. Frith, I. T. Norton, B. Wolf, and A. W. Pacek Citation: Journal of Rheology (1978- p | pullulan; SDS; NaCl; 羧酸盐官能团; 硫酸盐官能团 | 是 | 否 | Water | 0.1 M NaCl, 0.2 M NaCl, 0.3 M NaCl, 0.4 M NaCl, 0.5 M NaCl | 298.15 K | 10 wt%, 20 wt%, 30 wt%, 40 wt%, 50 wt% | pH 7.0, 0.03 wt% NaN3, shear rate range: 1 s⁻¹ to 1000 s⁻¹
dfebcdb6-e5a0-4647-815d-f87786a3ba67 | Interfacial tension in aqueous biopolymer-surfactant mixtures | F. Spyropoulos, P. Ding, W.J. Frith, I.T. Norton, B. Wolf, A.W. Pacek | Journal of Colloid and Interface Science | 2008 | Aqueous Two-Phase Systems, Multi-Polymers ATPS, Ionic Polymer – Nonionic Polymer | # Interfacial tension in aqueous biopolymer-surfactant mixtures F. Spyropoulos a,\*, P. Ding a, W.J. Frith b, I.T. Norton a, B. Wolf c, A.W. Pacek a a Centre for Formulation Engineering, Department | pullulan 200,000; SDS; NaCl | 是 | 否 | Water | 0.03% sodium azide, 0.1 M NaCl | 25°C |  | pH: N/A; pressure: N/A; driving mechanism: retracting drop method